## Sheet1
28	26.4150943396
120	45.4285714286		210.5263157895
57	21.5785714286		47.5

Paver factor:

Thickness	factor	Eff Area	Actual Area / Factor
60	1.06
80	1.15

## WaterAbsorbation
Sr.No	Weight1	Weight2	Diff	%age	Size1	2	3	Area	Load (t)	N/mm2	kg.cm2
1	3064	3292	228	7.44	232	110	76	25520	20	7.84	78.4	1
2	2858	3176	318	11.13	232	110	76	25520	24	9.4	94	1
3	3010	3362	352	11.69	230	110	72	25300	40	15.81	158.1	2
4	3020	3410	390	12.91	230	110	72	25300	35	13.83	138.3	2
5	2490	3026	536	21.53	230	110	70	25300	32	12.65	126.5	3
6	2700	2874	174	6.44	230	110	70	25300	25	9.88	98.8	3
7
8
9	2490	2874	384	15.42	230	110	70	25300	25	9.88	98.8	3	a
10	2700	3026	326	12.07	230	110	70	25300	32	12.65	126.5	3	c
11	2530	2886	356	14.07	230	110	70	25300	20	7.91	79.1	3	a	25
	2740	3042	302	11.02	230	110	70	25300	28	11.07	110.7	3	c	32