## Sheet1
	% Passing			IS:383-1970
Sieve Size (mm)	40mm	20mm	12.5mm	40mm	20mm	12.5mm
63				100 – 100
40		100		95 – 100	100 – 100
20		96.76	100	30 – 70	95 – 100	100 – 100
16
12.5			85.9			90 – 100
10		4.08	63.47	10 –35	20 – 55	40 – 85
4.75		0.66	7.47	0 – 5	0 – 10	0 – 10