## Sheet1
	% Passing			IS:383-1970			Retention
Sieve Size (mm)	40mm	20mm	12.5mm	40mm	20mm	12.5mm	40mm	20mm	12.5mm
63				100 – 100
40		100		95 – 100	100 – 100		0
20		96.76	100	30 – 70	95 – 100	100 – 100	3.24
16							96.76
12.5			85.9			90 – 100	3.24
10		4.08	63.47	10 –35	20 – 55	40 – 85	92.68
4.75		0.66	7.47	0 – 5	0 – 10	0 – 10	6.66

## Sheet2
	% Passing			IS:383-1970			Retention
Sieve Size (mm)	40mm	20mm	12.5mm	40mm	20mm	12.5mm	40mm	20mm	12.5mm	Retained	Cummu R	Cumm Pa
63				100 – 100						0	0
40		100		95 – 100	100 – 100		0			0	0
20		96.76	100	30 – 70	95 – 100	100 – 100	3.24			0	0	100
16							96.76			95	95	5
12.5			85.9			90 – 100	3.24			3	98	2
10		4.08	63.47	10 –35	20 – 55	40 – 85	92.68			1	99	1
4.75		0.66	7.47	0 – 5	0 – 10	0 – 10	6.66			1	100	0
										100		108